## Sheet1
Elements | Atomic number | Atomic weight | Period number | Group number | Family number | L quantum number | Mendeleev number | Atomic radius (Å) | Covalent radius (Å) | Zunger radius (Å) | Ionic radius (Å) | Crystal radius (Å) | Pauling EN | Martynov-Batsanov EN | Gordy EN | Mulliken EN | Allen EN | Metallic valence | Number of valence electrons | Number of s electrons | Number of p electrons | Number of d electrons | Number of outer shell electrons | First ionization energy (kJ/mol) | Polarizability | Melting point (K) | Boiling point (K) | Density (g/mL) | Specific heat (J/g•K) | Heat of fusion (kJ/mol) | Heat of vaporization (kJ/mol) | Thermal conductivity (W/m•K) | Heat atomization (kJ/mol) | Cohesive energy (eV) | Distance from core electron (Schubert) | Distance from valence electron (Schubert) | Magnetic frequency of nuclei | Magnetic resonance | Thermal neutron capture cross section | Charge nuclear effective (Clementi) | Enthalpy of meltingkJ*mol-1 | Spin nuclei | Volume of atom (Villars. Daams)(10-2 nm3) | Oxidation state first | Nuclear charge effective (Slater) | Electrochemical weight equivalent | Atomic electron scattering factor at 0.5 | Energy cohesive (Brewer)J*mol-1 | Mendeleev Pettifor regular | Moment nuclear magnetic | Values of Radii metal (Waber)
H | 1 | 1.00794 | 1 | 1 | 7 | 0 | 92 | 0.25 | 0.37 | 1.25 | 0.25 | 0.1 | 2.2 | 2.1 | 7.1784 | 7.18 | 2.3 | 0 | 1 | 1 | 0 | 0 | 1 | 1312 | 0.7 | 14.05 | 20.25 | 6.99e-05 | 14.304 | 0.05868 | 0.44936 | 0.1815 | 218 | 0 | 1.86 | 1.86 | 100 | 42.576 | 0.332 | 1 | 0.117 | 0.5 | 1.902 | 1 | 1 | 0.01045 | 0.036 | 2.3 | 13 | 2.792 | 0.78
He | 2 | 4.002602 | 1 | 18 | 9 | 0 | 98 | 0.31 | 0.32 | 0 | 0.31 | 0 | 0 | 0 | 12.0486 | 0 | 4.16 | 0 | 0 | 0 | 0 | 0 | 0 | 2372 | 0.198 | 0.95 | 4.25 | 0.000179 | 5.193 |  | 0.0845 | 0.152 | 0 | 0 | 1.76 | 1.76 | 76.178 | 324.338 | 0.007 | 1.69 | 0.021 | 0.5 | 1.906 | 0 | 1.7 | 0.04147 | 0.058 | 0.01 | 1 | -2.3127 | 0.8
Li | 3 | 6.941 | 2 | 1 | 1 | 0 | 1 | 1.45 | 1.63 | 1.61 | 1.45 | 0.9 | 0.98 | 0.9 | 3.2223 | 3.01 | 0.912 | 1 | 1 | 1 | 0 | 0 | 1 | 520 | 24.3 | 453.65 | 1615.15 | 0.543 | 3.6 | 3 | 145.92 | 84.7 | 161 | 1.63 | 1.75 | 3.06 | 38.863 | 165.465 | 0.045 | 1.28 | 2.93 | 1.5 | 2.162 | 1 | 1.3 | 0.07192 | 0.08 | 1.63 | 12 | 3.256 | 1.562
Be | 4 | 9.01218 | 2 | 2 | 2 | 0 | 67 | 1.05 | 0.9 | 1.08 | 1.05 | 0.41 | 1.57 | 1.45 | 3.7942 | 4.9 | 1.576 | 2 | 2 | 2 | 0 | 0 | 2 | 899 | 5.6 | 1551.15 | 3243.15 | 1.85 | 1.82 | 12.2 | 292.4 | 200 | 324 | 3.32 | 1.33 | 1.8 | 14.053 | 59.827 | 0.0092 | 1.91 | 15 | 1.5 | 0.811 | 2 | 1.95 | 0.04674 | 0.104 | 3.32 | 19 | -1.177 | 1.128
B | 5 | 10.811 | 2 | 13 | 6 | 1 | 72 | 0.85 | 0.82 | 0.795 | 0.85 | 0.25 | 2.04 | 1.9 | 4.5951 | 4.29 | 2.051 | 3 | 3 | 2 | 1 | 0 | 3 | 801 | 3 | 2352.15 | 2823.15 | 2.34 | 1.02 | 50.2 | 489.7 | 27 | 573 | 5.81 | 1.16 | 1.51 | 32.084 | 136.595 | 3837 | 2.42 | 23.6 | 1.5 | 0.789 | 3 | 2.6 | 0.03737 | 0.14 | 5.77 | 80 | 2.688 | 0.98
C | 6 | 12.011 | 2 | 14 | 7 | 1 | 77 | 0.7 | 0.77 | 0.64 | 0.7 | 0.29 | 2.55 | 2.37 | 5.6246 | 6.27 | 2.544 | 4 | 4 | 2 | 2 | 0 | 4 | 1086 | 1.8 | 3640.15 | 5100.15 | 2.25 | 0.71 | 105 | 355.8 | 129 | 717 | 7.37 | 1 | 1.41 | 25.144 | 107.054 | 0.0035 | 3.14 | 70 | 0.5 | 0.882 | 4 | 3.25 | 0.03111 | 0.18 | 7.37 | 85 | 0.702 | 0.916
N | 7 | 14.00674 | 2 | 15 | 7 | 1 | 82 | 0.65 | 0.75 | 0.54 | 0.65 | 0.3 | 3.04 | 2.85 | 6.8834 | 7.3 | 3.066 | 3 | 5 | 2 | 3 | 0 | 5 | 1402 | 1.1 | 63.25 | 77.35 | 0.00125 | 1.04 | 0.3604 | 2.7928 | 0.02598 | 473 | 4.92 | 1.03 | 1.33 | 10.133 | 4.315 | 1.91 | 3.83 | 0.72 | 1 | 1.289 | 3 | 3.9 | 0.02903 | 0.203 | 4.92 | 90 | 0.404 | 0.88
O | 8 | 15.9994 | 2 | 16 | 7 | 1 | 87 | 0.6 | 0.73 | 0.465 | 0.6 | 1.21 | 3.44 | 3.32 | 8.3703 | 7.54 | 3.61 | 0 | 6 | 2 | 4 | 0 | 6 | 1314 | 0.793 | 54.75 | 90.15 | 0.00143 | 0.92 | 0.22259 | 3.4099 | 0.02674 | 249 | 2.62 | 0.85 | 1.2 | 13.557 | 57.719 | 0.0028 | 4.45 | 0.444 | 2.5 | 1.736 | -2 | 4.55 | 0.82902 | 0.232 | 2.6 | 95 | -1.893 | 0.89
F | 9 | 18.998403 | 2 | 17 | 8 | 1 | 93 | 0.5 | 0.72 | 0.405 | 0.5 | 1.19 | 3.98 | 3.78 | 10.0854 | 10.41 | 4.193 | 0 | 7 | 2 | 5 | 0 | 7 | 1681 | 0.634 | 53.35 | 85.05 | 0.0017 | 0.82 | 0.2552 | 3.2698 | 0.0279 | 79 | 0.84 | 0.83 | 1.16 | 94.077 | 400.543 | 0.0096 | 5.1 | 0.51 | 0.5 | 1.855 | -1 | 5.2 | 0.19689 | 0.252 | 0.84 | 100 | 2.627 | 0.75
Ne | 10 | 20.1797 | 2 | 18 | 9 | 1 | 99 | 0.38 | 0.71 | 0 | 0.38 | 0 | 0 | 0 | 12.0317 | 0 | 4.789 | 0 | 0 | 0 | 0 | 0 | 0 | 2081 | 0.396 | 24.45 | 25.15 | 0.0009 | 0.904 | 0.3317 | 1.7326 | 0.0493 | 0 | 0.02 | 0.79 | 1.1 | 7.894 | 33.611 | 0.04 | 5.76 | 0.32 | 1.5 | 2.221 | 0 | 5.85 | 0.12601 | 0.262 | 0.02 | 2 | -0.662 | 0.7
Na | 11 | 22.989768 | 3 | 1 | 1 | 0 | 2 | 1.8 | 1.54 | 2.65 | 1.8 | 1.16 | 0.93 | 0.89 | 2.5378 | 2.85 | 0.869 | 1 | 1 | 1 | 0 | 0 | 1 | 496 | 23.6 | 370.95 | 1156.15 | 0.971 | 1.23 | 2.598 | 96.96 | 141 | 109 | 1.113 | 1.07 | 3.73 | 26.451 | 112.621 | 0.53 | 2.51 | 2.64 | 1.5 | 3.926 | 1 | 2.2 | 0.23831 | 0.278 | 1.11 | 11 | 2.216 | 1.911
Mg | 12 | 24.305 | 3 | 2 | 2 | 0 | 68 | 1.5 | 1.36 | 2.03 | 1.5 | 0.86 | 1.31 | 1.31 | 2.9745 | 3.75 | 1.293 | 2 | 2 | 2 | 0 | 0 | 2 | 738 | 10.6 | 922.15 | 1363.15 | 1.74 | 1.02 | 8.954 | 127.4 | 156 | 148 | 1.51 | 1.09 | 2.3 | 6.12 | 2.606 | 0.063 | 3.31 | 8.9 | 2.5 | 2.324 | 2 | 2.85 | 0.12601 | 0.288 | 1.51 | 18 | 0.855 | 1.602
Al | 13 | 26.981539 | 3 | 13 | 5 | 1 | 73 | 1.25 | 1.18 | 1.675 | 1.25 | 0.53 | 1.61 | 1.64 | 3.5237 | 3.23 | 1.613 | 3 | 3 | 2 | 1 | 0 | 3 | 578 | 8.3 | 933.15 | 2740.15 | 2.7 | 0.9 | 10.79 | 293.4 | 237 | 326 | 3.39 | 1.25 | 2.01 | 26.057 | 11.094 | 0.233 | 4.07 | 10.5 | 2.5 | 1.66 | 3 | 3.5 | 0.09316 | 0.3 | 3.39 | 79 | 3.639 | 1.432
Si | 14 | 28.0855 | 3 | 14 | 6 | 1 | 78 | 1.1 | 1.11 | 1.42 | 1.1 | 0.4 | 1.9 | 1.98 | 4.1852 | 4.77 | 1.916 | 4 | 4 | 2 | 2 | 0 | 4 | 787 | 5.4 | 1683.15 | 2628.15 | 2.33 | 0.71 | 50.55 | 384.22 | 148 | 452 | 4.63 | 1.18 | 1.91 | 19.865 | 8.458 | 171 | 4.29 | 50.6 | 0.5 | 2.002 | 4 | 4.15 | 0.07269 | 0.316 | 4.63 | 84 | 0.555 | 1.319
P | 15 | 30.973762 | 3 | 15 | 7 | 1 | 83 | 1 | 1.06 | 1.24 | 1 | 0.31 | 2.19 | 2.32 | 4.9591 | 5.62 | 2.253 | 3 | 5 | 2 | 3 | 0 | 5 | 1012 | 3.6 | 317.25 | 553.15 | 1.82 | 0.77 | 0.657 | 12.129 | 0.235 | 315 | 3.43 | 1.09 | 1.54 | 40.481 | 17.238 | 0.18 | 4.89 | 2.51 | 0.5 | 1.899 | 3 | 4.8 | 0.06421 | 0.341 | 3.43 | 89 | 1.131 | 1.28
S | 16 | 32.066 | 3 | 16 | 7 | 1 | 88 | 1 | 1.02 | 1.1 | 1 | 0.43 | 2.58 | 2.65 | 5.8458 | 6.22 | 2.589 | 2 | 6 | 2 | 4 | 0 | 6 | 1000 | 2.9 | 385.95 | 717.85 | 2.07 | 0.71 | 1.7175 | 9.8 | 0.269 | 279 | 2.85 | 1.03 | 1.44 | 7.67 | 3.266 | 0.52 | 5.48 | 1.67 | 1.5 | 2.552 | -2 | 5.45 | 0.05537 | 0.366 | 2.85 | 94 | 0.643 | 1.27
Cl | 17 | 35.4527 | 3 | 17 | 8 | 1 | 94 | 1 | 0.99 | 1.01 | 1 | 1.67 | 3.16 | 2.98 | 6.8446 | 8.3 | 2.869 | 0 | 7 | 2 | 5 | 0 | 7 | 1251 | 2.2 | 172.15 | 238.55 | 0.00321 | 0.48 | 3.23 | 10.2 | 0.0089 | 121 | 1.4 | 1 | 1.41 | 9.798 | 4.171 | 35.5 | 6.12 | 6.405 | 1.5 | 2.886 | -1 | 6.1 | 0.36743 | 0.39 | 1.4 | 99 | 0.821 | 0.91
Ar | 18 | 39.948 | 3 | 18 | 9 | 1 | 100 | 0.72 | 0.98 | 0 | 0.71 | 0 | 0 | 0 | 7.9552 | 0 | 3.242 | 0 | 0 | 0 | 0 | 0 | 0 | 1521 | 1.586 | 83.95 | 87.45 | 0.00178 | 0.52 | 1.188 | 6.447 | 0.01772 | 0 | 0.08 | 0.92 | 1.33 | 6.6 | 5 | 0.65 | 6.76 | 1.21 | 1.5 | 3.756 | 0 | 6.75 | 0.41393 | 0.408 | 0.08 | 3 | 1 | 0.8
K | 19 | 39.0983 | 4 | 1 | 1 | 0 | 3 | 2.2 | 2.03 | 3.69 | 2.2 | 1.52 | 0.82 | 0.8 | 2.7882 | 2.42 | 0.734 | 1 | 1 | 1 | 0 | 0 | 1 | 419 | 43.4 | 336.4 | 1033.15 | 0.86 | 0.75 | 2.334 | 79.87 | 102.4 | 90 | 0.934 | 1.32 | 4.6 | 4.667 | 19.864 | 2.1 | 3.5 | 2.39 | 1.5 | 7.572 | 1 | 2.2 | 0.40514 | 0.43 | 0.93 | 10 | 0.391 | 2.376
Ca | 20 | 40.078 | 4 | 2 | 2 | 0 | 7 | 1.8 | 1.74 | 3 | 1.8 | 1.14 | 1 | 1.17 | 3.0128 | 2.2 | 1.034 | 2 | 2 | 2 | 0 | 0 | 2 | 590 | 22.8 | 1112.15 | 1757.15 | 1.55 | 0.63 | 8.54 | 153.3 | 200 | 178 | 1.84 | 1.25 | 2.7 | 6.728 | 28.654 | 0.43 | 4.4 | 8.6 | 3.5 | 4.633 | 2 | 2.85 | 0.20767 | 1.07 | 1.84 | 17 | -1.315 | 1.974
Sc | 21 | 44.95591 | 4 | 3 | 3 | 2 | 11 | 1.6 | 1.44 | 2.75 | 1.6 | 0.89 | 1.36 | 1.5 | 3.0728 | 3.34 | 1.19 | 3 | 3 | 2 | 0 | 1 | 2 | 633 | 17.8 | 1814.15 | 3105.15 | 2.99 | 0.6 | 14.1 | 314.2 | 15.8 | 378 | 3.9 | 1.1 | 2.21 | 24.29 | 103.434 | 27.2 | 4.63 | 15.77 | 3.5 | 2.5 | 3 | 3 | 0.15579 | 1.12 | 3.9 | 35 | 4.749 | 1.941
Ti | 22 | 47.88 | 4 | 4 | 4 | 2 | 43 | 1.4 | 1.32 | 2.58 | 1.4 | 0.75 | 1.54 | 1.86 | 3.1359 | 3.45 | 1.38 | 4 | 4 | 2 | 0 | 2 | 2 | 659 | 14.6 | 1933.15 | 3560.15 | 4.54 | 0.52 | 15.45 | 421 | 21.9 | 470 | 4.85 | 0.91 | 1.81 | 5.638 | 24.004 | 6.1 | 4.82 | 14.55 | 2.5 | 1.764 | 2 | 3.15 | 0.12409 | 1.16 | 4.85 | 51 | 0.787 | 1.462
V | 23 | 50.9415 | 4 | 5 | 4 | 2 | 46 | 1.35 | 1.22 | 2.43 | 1.35 | 0.68 | 1.63 | 2.22 | 3.2021 | 3.6 | 1.53 | 5 | 5 | 2 | 0 | 3 | 2 | 651 | 12.4 | 2163.15 | 3653.15 | 6.11 | 0.49 | 20.9 | 0.452 | 30.7 | 514 | 5.31 | 0.86 | 1.61 | 26.289 | 111.922 | 5.06 | 4.98 | 17.5 | 3.5 | 1.392 | 2 | 3.3 | 0.1056 | 1.2 | 5.31 | 54 | 5.139 | 1.346
Cr | 24 | 51.9961 | 4 | 6 | 4 | 2 | 49 | 1.4 | 1.18 | 2.44 | 1.4 | 0.76 | 1.66 | 2 | 3.2713 | 3.72 | 1.65 | 5.78 | 6 | 1 | 0 | 5 | 1 | 653 | 11.6 | 2130.15 | 2945.15 | 7.19 | 0.45 | 16.9 | 344.3 | 93.7 | 397 | 4.1 | 0.84 | 1.33 | 5.652 | 24.063 | 3.1 | 5.13 | 21 | 1.5 | 1.2 | 2 | 3.35 | 0.08983 | 1.25 | 4.1 | 57 | 0.474 | 1.36
Mn | 25 | 54.93805 | 4 | 7 | 4 | 2 | 52 | 1.4 | 1.17 | 2.22 | 1.4 | 0.81 | 1.55 | 2.04 | 3.3437 | 3.72 | 1.75 | 5.78 | 7 | 2 | 0 | 5 | 2 | 717 | 9.4 | 1517.15 | 2235.15 | 7.43 | 0.48 | 12.05 | 266 | 7.82 | 281 | 2.92 | 0.79 | 1.26 | 24.664 | 105.542 | 13.3 | 5.23 | 13.4 | 2.5 | 1.22 | 2 | 3.6 | 0.1423 | 1.29 | 2.92 | 60 | 3.461 | 1.304
Fe | 26 | 55.847 | 4 | 8 | 4 | 2 | 55 | 1.4 | 1.17 | 2.11 | 1.4 | 0.69 | 1.83 | 1.67 | 3.419 | 4.06 | 1.8 | 5.78 | 8 | 2 | 0 | 6 | 2 | 762 | 8.4 | 1808.15 | 3023.15 | 7.86 | 0.44 | 13.8 | 349.6 | 80.2 | 418 | 4.28 | 0.73 | 1.16 | 3.231 | 1.38 | 2.56 | 5.43 | 13.8 | 0.5 | 1.178 | 2 | 3.75 | 119.291 | 1.33 | 4.28 | 63 | 0.09 | 1.274
Co | 27 | 58.9332 | 4 | 9 | 4 | 2 | 58 | 1.35 | 1.16 | 2.02 | 1.35 | 0.54 | 1.88 | 1.72 | 3.4976 | 4.3 | 1.84 | 5.78 | 9 | 2 | 0 | 7 | 2 | 760 | 7.5 | 1768.15 | 3143.15 | 8.9 | 0.42 | 16.19 | 376.5 | 100 | 425 | 4.39 | 0.71 | 1.14 | 23.614 | 10.072 | 37.2 | 5.58 | 16.3 | 3.5 | 1.108 | 2 | 3.9 | 0.30539 | 1.37 | 4.39 | 66 | 4.639 | 1.252
Ni | 28 | 58.6934 | 4 | 10 | 4 | 2 | 61 | 1.35 | 1.15 | 2.18 | 1.35 | 0.7 | 1.91 | 1.76 | 3.5791 | 4.4 | 1.88 | 5.78 | 10 | 2 | 0 | 8 | 2 | 737 | 6.8 | 1726.15 | 3003.15 | 8.9 | 0.44 | 17.47 | 370.4 | 90.7 | 430 | 4.44 | 1.13 | 2.9 | 8.936 | 38.048 | 37.2 | 5.71 | 17.2 | 1.5 | 1.093 | 2 | 4.05 | 0.30409 | 1.41 | 4.44 | 69 | 0.746 | 1.246
Cu | 29 | 63.546 | 4 | 11 | 4 | 2 | 64 | 1.35 | 1.17 | 2.04 | 1.35 | 0.71 | 1.9 | 1.08 | 3.6637 | 4.48 | 1.85 | 5.44 | 11 | 1 | 0 | 10 | 1 | 745 | 6.7 | 1356.15 | 2840.15 | 8.96 | 0.38 | 13.05 | 300.3 | 401 | 338 | 3.49 | 1.12 | 2.55 | 26.505 | 11.285 | 3.78 | 5.84 | 12.961 | 1.5 | 1.181 | 1 | 4.2 | 0.32938 | 1.45 | 3.49 | 72 | 2.221 | 1.278
Zn | 30 | 65.39 | 4 | 12 | 4 | 2 | 69 | 1.35 | 1.25 | 1.88 | 1.35 | 0.74 | 1.65 | 1.44 | 3.7515 | 4.45 | 1.59 | 4.44 | 12 | 2 | 0 | 10 | 2 | 906 | 6.4 | 692.75 | 1179.15 | 7.13 | 0.39 | 7.322 | 115.3 | 116 | 131 | 1.35 | 1.25 | 2.21 | 6.254 | 2.663 | 1.1 | 5.97 | 7.28 | 2.5 | 1.521 | 2 | 4.35 | 0.33876 | 1.49 | 1.35 | 75 | 0.874 | 1.394
Ga | 31 | 69.723 | 4 | 13 | 5 | 1 | 74 | 1.3 | 1.26 | 1.695 | 1.3 | 0.76 | 1.81 | 1.7 | 4.1672 | 3.2 | 1.756 | 3.44 | 3 | 2 | 1 | 0 | 3 | 579 | 8.1 | 302.95 | 2676.15 | 5.9 | 0.37 | 5.59 | 258.7 | 40.6 | 286 | 2.81 | 1.38 | 2 | 30.495 | 102.188 | 2.9 | 6.22 | 5.59 | 1.5 | 1.947 | 3 | 5 | 0.24083 | 1.53 | 2.81 | 78 | 2.011 | 1.411
Ge | 32 | 72.61 | 4 | 14 | 6 | 1 | 79 | 1.25 | 1.22 | 1.56 | 1.25 | 0.53 | 2.01 | 1.99 | 4.6406 | 4.6 | 1.994 | 4 | 4 | 2 | 2 | 0 | 4 | 762 | 6.1 | 1220.55 | 3103.15 | 5.32 | 0.32 | 36.94 | 330.9 | 59.9 | 377 | 3.85 | 1.22 | 1.99 | 3.488 | 1.485 | 2.2 | 6.78 | 36.8 | 4.5 | 2.264 | 2 | 5.65 | 0.18808 | 1.57 | 3.85 | 83 | 0.877 | 1.369
As | 33 | 74.92159 | 4 | 15 | 6 | 1 | 84 | 1.15 | 1.2 | 1.415 | 1.15 | 0.72 | 2.18 | 2.27 | 5.172 | 5.3 | 2.211 | 3 | 5 | 2 | 3 | 0 | 5 | 947 | 4.3 | 1090.15 | 890.15 | 5.73 | 0.33 | 27.7 | 34.76 | 50 | 302 | 2.96 | 1.15 | 1.86 | 17.126 | 7.292 | 4.3 | 7.45 | 27.7 | 1.5 | 2.152 | 3 | 6.3 | 0.15254 | 1.61 | 2.96 | 88 | 1.435 | 1.39
Se | 34 | 78.96 | 4 | 16 | 7 | 1 | 89 | 1.15 | 1.16 | 1.285 | 1.15 | 0.56 | 2.55 | 2.54 | 5.761 | 5.89 | 2.434 | 2 | 6 | 2 | 4 | 0 | 6 | 941 | 3.8 | 490.15 | 958.15 | 4.79 | 0.32 | 6.694 | 37.7 | 2.04 | 227 | 2.46 | 1.04 | 1.77 | 19.092 | 8.118 | 11.7 | 8.29 | 37.7 | 0.5 | 2.727 | -2 | 6.95 | 0.13637 | 1.65 | 2.25 | 93 | 0.533 | 1.4
Br | 35 | 79.904 | 4 | 17 | 8 | 1 | 95 | 1.15 | 1.14 | 1.2 | 1.15 | 1.82 | 2.96 | 2.83 | 6.4079 | 7.59 | 2.685 | 0 | 7 | 2 | 5 | 0 | 7 | 1140 | 3.1 | 265.95 | 331.95 | 3.12 | 0.473 | 5.286 | 15.438 | 0.122 | 112 | 1.22 | 1.01 | 1.6 | 27.006 | 11.498 | 6.8 | 9.03 | 10.57 | 1.5 | 3.277 | -1 | 7.6 | 0.82815 | 1.69 | 1.22 | 98 | 2.099 | 1.17
Kr | 36 | 83.8 | 4 | 18 | 9 | 1 | 101 | 0.88 | 1.12 | 0 | 0.88 |  | 0 |  | 7.1127 |  | 2.966 | 0 | 0 | 0 | 0 | 0 | 0 | 1351 | 2.5 | 116.15 | 121.15 | 0.00374 | 0.248 | 1.638 | 9.029 | 0.00949 | 0 | 0.116 | 1.02 | 1.41 | 3.847 | 1.638 | 25 | 9.77 | 1.48 | 4.5 | 4.903 | 0 | 8.25 | 0.86736 | 1.73 | 0.12 | 4 | -0.967 | 0.95
Rb | 37 | 85.4678 | 5 | 1 | 1 | 0 | 4 | 2.35 | 2.16 | 4.1 | 2.35 | 1.66 | 0.82 | 0.8 | 3.1886 | 2.34 | 0.706 | 1 | 1 | 1 | 0 | 0 | 1 | 403 | 47.3 | 312.05 | 959.15 | 1.53 | 0.363 | 2.192 | 72.216 | 58.2 | 86 | 0.852 | 1.43 | 4.9 | 32.721 | 13.932 | 0.38 | 4.98 | 2.2 | 2.5 | 9.284 | 1 | 2.2 | 0.8858 | 1.77 | 0.85 | 9 | 1.348 | 2.546
Sr | 38 | 87.62 | 5 | 2 | 2 | 0 | 8 | 2 | 1.91 | 3.21 | 2 | 1.32 | 0.95 | 1.13 | 3.3588 | 2 | 0.963 | 2 | 2 | 2 | 0 | 0 | 2 | 549 | 27.6 | 1042.15 | 1657.15 | 2.54 | 0.3 | 8.3 | 144 | 35.3 | 164 | 1.72 | 1.39 | 2.92 | 4.333 | 18.451 | 1.2 | 6.07 | 8.2 | 4.5 | 5.632 | 2 | 2.85 | 0.45404 | 1.8 | 1.72 | 16 | 1.089 | 2.151
Y | 39 | 88.90585 | 5 | 3 | 3 | 2 | 12 | 1.8 | 1.62 | 2.94 | 1.85 | 1.04 | 1.22 | 1.41 | 3.4043 | 3.19 | 1.12 | 3 | 3 | 2 | 0 | 1 | 2 | 600 | 22.7 | 1796.15 | 3610.15 | 4.47 | 0.3 | 11.4 | 363 | 17.2 | 423 | 4.37 | 1.22 | 2.42 | 4.899 | 2.086 | 1.28 | 6.26 | 11.5 | 0.5 | 3.318 | 3 | 3 | 0.30715 | 1.84 | 4.37 | 48 | 0.137 | 1.801
Zr | 40 | 91.224 | 5 | 4 | 4 | 2 | 44 | 1.55 | 1.45 | 2.825 | 1.55 | 0.86 | 1.33 | 1.7 | 3.4521 | 3.64 | 1.32 | 4 | 4 | 2 | 0 | 2 | 2 | 640 | 17.9 | 2125.15 | 4650.15 | 6.51 | 0.27 | 16.9 | 58.2 | 22.7 | 609 | 6.25 | 0.98 | 1.96 | 9.33 | 39.578 | 0.184 | 6.45 | 15.6 | 2.5 | 2.328 | 4 | 3 | 0.23632 | 1.88 | 6.25 | 50 | 1.298 | 1.602
Nb | 41 | 92.90638 | 5 | 5 | 4 | 2 | 47 | 1.45 | 1.34 | 2.76 | 1.45 | 0.78 | 1.6 | 2.03 | 3.5023 | 4 | 1.41 | 5 | 5 | 1 | 0 | 4 | 1 | 652 | 15.7 | 2741.15 | 5015.15 | 8.57 | 0.26 | 26.4 | 682 | 53.7 | 726 | 7.57 | 0.95 | 1.75 | 24.442 | 104.048 | 1.15 | 6.7 | 26.8 | 4.5 | 1.807 | 3 | 3.3 | 0.19256 | 1.92 | 7.57 | 53 | 6.144 | 1.468
Mo | 42 | 95.94 | 5 | 6 | 4 | 2 | 50 | 1.45 | 1.3 | 2.72 | 1.45 | 0.79 | 2.16 | 1.94 | 3.5548 | 3.9 | 1.47 | 5.78 | 6 | 1 | 0 | 5 | 1 | 684 | 12.8 | 2890.15 | 4885.15 | 10.2 | 0.25 | 32 | 598 | 138 | 658 | 6.82 | 0.9 | 1.46 | 6.514 | 2.774 | 2.6 | 6.98 | 28 | 2.5 | 1.558 | 3 | 3.45 | 0.1658 | 1.95 | 6.82 | 56 | 0.91 | 1.4
Tc | 43 | 97.9072 | 5 | 7 | 4 | 2 | 53 | 1.35 | 1.27 | 2.65 | 1.35 | 0.79 | 1.9 | 2.18 | 3.6096 | 4 | 1.51 | 5.78 | 7 | 2 | 0 | 5 | 2 | 702 | 11.4 | 2445.15 | 5150.15 | 11.5 | 0.21 | 24 | 660 | 50.6 | 677 | 6.85 | 0.86 | 1.35 | 22.508 | 95.832 | 22 | 7.23 | 23.8 | 2.5 | 1.43 | 4 | 3.6 | 0.14478 | 1.99 | 6.85 | 59 | 1 | 1.36
Ru | 44 | 101.07 | 5 | 8 | 4 | 2 | 56 | 1.3 | 1.25 | 2.605 | 1.3 | 0.82 | 2.2 | 1.97 | 3.6668 | 4.5 | 1.54 | 5.78 | 8 | 1 | 0 | 7 | 1 | 710 | 9.6 | 2583.15 | 4173.15 | 12.4 | 0.238 | 24 | 595 | 117 | 643 | 6.74 | 0.83 | 1.29 | 4.941 | 2.1 | 2.6 | 7.45 | 25.5 | 2.5 | 1.357 | 3 | 3.75 | 0.26347 | 2.03 | 6.74 | 62 | -0.69 | 1.339
Rh | 45 | 102.9055 | 5 | 9 | 4 | 2 | 59 | 1.35 | 1.25 | 2.52 | 1.35 | 0.81 | 2.28 | 1.99 | 3.7262 | 4.3 | 1.56 | 5.78 | 9 | 1 | 0 | 8 | 1 | 720 | 8.6 | 2239.15 | 4000.15 | 12.4 | 0.242 | 21.5 | 493 | 150 | 556 | 5.75 | 0.78 | 1.24 | 3.172 | 13.434 | 145 | 7.64 | 21.6 | 0.5 | 1.367 | 3 | 3.9 | 0.26661 | 2.06 | 5.75 | 65 | 0.088 | 1.345
Pd | 46 | 106.42 | 5 | 10 | 4 | 2 | 62 | 1.4 | 1.28 | 2.45 | 1.4 | 0.78 | 2.2 | 2.08 | 3.788 | 4.45 | 1.59 | 5.78 | 10 | 0 | 0 | 10 | 0 | 804 | 4.8 | 1827.15 | 3413.15 | 12 | 0.24 | 17.6 | 357 | 71.8 | 378 | 3.89 | 1.24 | 3.2 | 4.576 | 18.921 | 6.9 | 7.84 | 17.6 | 2.5 | 1.469 | 2 | 4.05 | 0.27642 | 2.1 | 3.89 | 68 | -0.57 | 1.376
Ag | 47 | 107.8682 | 5 | 11 | 4 | 0 | 65 | 1.6 | 1.34 | 2.375 | 1.6 | 1.29 | 1.93 | 1.07 | 3.8522 | 4.44 | 1.87 | 5.44 | 11 | 1 | 0 | 10 | 1 | 731 | 7.9 | 1235.15 | 2485.15 | 10.5 | 0.235 | 11.3 | 250.58 | 429 | 284 | 2.95 | 1.3 | 2.9 | 4.652 | 19.808 | 63.6 | 8.03 | 11.1 | 0.5 | 1.706 | 1 | 4.2 | 0.11793 | 2.13 | 2.95 | 71 | -0.113 | 1.445
Cd | 48 | 112.411 | 5 | 12 | 4 | 0 | 70 | 1.55 | 1.48 | 2.215 | 1.55 | 0.92 | 1.69 | 1.4 | 3.9187 | 4.33 | 1.52 | 4.44 | 12 | 2 | 0 | 10 | 2 | 868 | 7.2 | 594.05 | 1038.15 | 8.65 | 0.23 | 6.192 | 99.57 | 96.8 | 112 | 1.16 | 1.39 | 2.4 | 22.182 | 9.444 | 2450 | 8.19 | 6.4 | 0.5 | 2.144 | 2 | 4.35 | 0.58244 | 2.17 | 1.16 | 74 | -0.592 | 1.568
In | 49 | 114.818 | 5 | 13 | 5 | 1 | 75 | 1.55 | 1.44 | 2.05 | 1.55 | 0.94 | 1.78 | 1.63 | 4.2337 | 3.1 | 1.656 | 3.44 | 3 | 2 | 1 | 10 | 2 | 558 | 9.7 | 429.75 | 2353.15 | 7.31 | 0.23 | 3.263 | 231.5 | 81.6 | 243 | 2.52 | 1.49 | 2.3 | 21.914 | 9.331 | 194 | 8.47 | 3.26 | 4.5 | 2.617 | 3 | 5 | 0.39641 | 2.2 | 2.52 | 77 | 5.507 | 1.663
Sn | 50 | 118.71 | 5 | 14 | 5 | 1 | 80 | 1.45 | 1.41 | 1.88 | 1.45 | 0.69 | 1.96 | 1.88 | 4.5926 | 4.3 | 1.824 | 4 | 4 | 2 | 2 | 10 | 2 | 709 | 7.7 | 505.15 | 2543.15 | 7.31 | 0.227 | 7.029 | 295.8 | 66.6 | 302 | 3.14 | 1.41 | 2.3 | 37.272 | 15.868 | 0.63 | 9.1 | 7.07 | 0.5 | 2.705 | 2 | 5.65 | 0.30751 | 2.24 | 3.14 | 82 | -1.041 | 1.623
Sb | 51 | 121.76 | 5 | 15 | 6 | 1 | 85 | 1.45 | 1.4 | 1.765 | 1.45 | 0.9 | 2.05 | 2.14 | 4.9953 | 4.85 | 1.984 | 3 | 5 | 2 | 3 | 10 | 2 | 834 | 6.6 | 904.15 | 2223.15 | 6.69 | 0.21 | 19.87 | 77.14 | 24.3 | 262 | 2.75 | 1.32 | 2.15 | 23.93 | 10.192 | 5.4 | 9.99 | 39.7 | 2.5 | 2.997 | 3 | 6.3 | 0.25235 | 2.27 | 2.75 | 87 | 3.342 | 1.59
Te | 52 | 127.6 | 5 | 16 | 6 | 1 | 90 | 1.4 | 1.36 | 1.67 | 1.4 | 1.11 | 2.1 | 2.38 | 5.4418 | 5.49 | 2.158 | 2 | 6 | 2 | 4 | 10 | 2 | 869 | 5.5 | 722.65 | 1262.95 | 6.24 | 0.2 | 17.49 | 52.55 | 2.35 | 197 | 2.19 | 1.24 | 1.82 | 31.596 | 13.453 | 5.4 | 10.81 | 34.98 | 0.5 | 3.394 | -2 | 6.95 | 0.2204 | 2.31 | 2.23 | 92 | -0.882 | 1.6
I | 53 | 126.90447 | 5 | 17 | 8 | 1 | 96 | 1.4 | 1.33 | 1.585 | 1.4 | 2.06 | 2.66 | 2.76 | 5.9319 | 6.76 | 2.359 | 0 | 7 | 2 | 5 | 10 | 7 | 1008 | 5 | 386.65 | 457.15 | 4.93 | 0.214 | 7.824 | 20.752 | 0.449 | 107 | 1.11 | 1.17 | 1.69 | 20.007 | 8.517 | 6.2 | 11.61 | 15.52 | 2.5 | 4.263 | -1 | 7.6 | 131.523 | 2.34 | 1.11 | 97 | 2.794 | 1.39
Cs | 55 | 132.90543 | 6 | 1 | 1 | 0 | 5 | 2.6 | 2.35 | 4.31 | 2.6 | 1.81 | 0.79 | 0.77 | 4.4326 | 2.18 | 0.659 | 1 | 1 | 1 | 0 | 0 | 1 | 376 | 59.6 | 301.55 | 942.15 | 1.87 | 0.24 | 2.092 | 67.74 | 59 | 79 | 0.804 | 1.55 | 5.45 | 13.117 | 55.846 | 29 | 6.36 | 2.09 | 3.5 | 11.579 | 1 | 2.2 | 137.731 | 2.41 | 0.8 | 8 | 2.564 | 2.731
Ba | 56 | 137.327 | 6 | 2 | 2 | 0 | 9 | 2.15 | 1.98 | 3.402 | 2.15 | 1.49 | 0.89 | 1.08 | 4.4699 | 2.4 | 0.881 | 2 | 2 | 2 | 0 | 0 | 2 | 503 | 39.7 | 998.15 | 1913.15 | 3.5 | 0.204 | 7.75 | 142 | 18.4 | 180 | 1.9 | 1.44 | 3.35 | 11.113 | 47.314 | 1.3 | 7.58 | 7.8 | 1.5 | 6.299 | 2 | 2.85 | 0.71171 | 2.45 | 1.9 | 15 | 0.931 | 2.243
La | 57 | 138.9055 | 6 | 3 | 3 | 2 | 13 | 1.95 | 1.69 | 3.08 | 1.95 | 1.36 | 1.1 | 1.35 | 4.5168 | 3.1 | 1.09 | 3 | 3 | 2 | 0 | 1 | 2 | 538 | 31.1 | 1193.15 | 3727.15 | 6.15 | 0.19 | 6.2 | 414 | 13.5 | 423 | 4.47 | 1.34 | 2.42 | 14.126 | 6.014 | 8.98 | 9.31 | 10 | 3.5 | 3.741 | 3 | 2.85 | 0.47986 | 2.48 | 4.47 | 34 | 2.761 | 1.877
Ce | 58 | 140.115 | 6 | 3 | 3 | 3 | 15 | 1.85 | 1.65 | 4.5 | 1.85 | 1.15 | 1.12 | 1.1 | 4.5734 | 3.1 | 1.09 | 3.2 | 3 | 2 | 0 | 1 | 2 | 534 | 29.6 | 1071.15 | 3530.15 | 6.66 | 0.19 | 5.46 | 414 | 11.4 | 419 | 4.32 | 1.23 | 2.4 | 10.862 | 6 | 0.6 | 10.8 | 5.58 | 3.5 | 3.478 | 3 | 2.85 | 0.48404 | 2.51 | 4.32 | 33 | 0.16 | 1.715
Pr | 59 | 140.90765 | 6 | 3 | 3 | 3 | 17 | 1.85 | 1.65 | 4.48 | 1.85 | 1.32 | 1.13 | 1.1 | 4.6395 | 3.1 | 1.09 | 3.1 | 3 | 2 | 0 | 0 | 2 | 527 | 28.2 | 1204.15 | 3290.15 | 6.77 | 0.19 | 6.89 | 296.8 | 12.5 | 356 | 3.7 | 1.2 | 2.39 | 29.291 | 13 | 11.4 | 7.75 | 11.3 | 2.5 | 3.456 | 3 | 2.85 | 0.48677 | 2.55 | 3.7 | 32 | 3.92 | 1.828
Nd | 60 | 144.24 | 6 | 3 | 3 | 3 | 19 | 1.85 | 1.84 | 3.99 | 1.85 | 1.3 | 1.14 | 1.2 | 4.7152 | 3.1 | 1.09 | 3.1 | 3 | 2 | 0 | 0 | 2 | 533 | 31.4 | 1289.15 | 3400.15 | 7 | 0.19 | 7.14 | 273 | 16.5 | 328 | 3.4 | 1.17 | 2.37 | 5.437 | 2.303 | 49 | 9.31 | 7.1 | 3.5 | 3.418 | 3 | 2.85 | 0.49834 | 2.58 | 3.4 | 31 | -1.25 | 1.821
Pm | 61 | 144.9127 | 6 | 3 | 3 | 3 | 21 | 1.85 | 1.63 | 3.99 | 1.85 | 1.28 | 1.15 | 1.15 | 4.8006 | 3.1 | 1.09 | 3 | 3 | 2 | 0 | 0 | 2 | 535 | 30.1 | 1315.15 | 3273.15 | 7.26 | 0.18 | 7.88 | 214 | 17.9 | 301 | 0 | 1.13 | 2.35 | 13.51 | 2 | 8000 | 9.4 | 12.6 | 3.5 | 3.36 | 3 | 2.85 | 0.50432 | 2.61 | 3 | 30 | 1 | 1.81
Sm | 62 | 150.36 | 6 | 3 | 3 | 3 | 23 | 1.85 | 1.62 | 4.14 | 1.85 | 1.1 | 1.17 | 1.2 | 4.8955 | 3.1 | 1.09 | 2.8 | 3 | 2 | 0 | 0 | 2 | 545 | 28.8 | 1347.15 | 2067.15 | 7.52 | 0.2 | 8.63 | 166.4 | 13.3 | 207 | 2.14 | 1.11 | 2.33 | 4.128 | 1.72 | 5900 | 8.01 | 10.9 | 3.5 | 3.318 | 3 | 2.85 | 0.51962 | 2.65 | 2.14 | 29 | -0.68 | 1.802
Eu | 63 | 151.965 | 6 | 3 | 3 | 3 | 25 | 1.85 | 1.85 | 3.94 | 1.85 | 1.31 | 0 | 1.15 | 5.0001 | 3.1 | 1.09 | 2 | 3 | 2 | 0 | 0 | 2 | 547 | 27.7 | 1095.15 | 1802.15 | 5.24 | 0.18 | 9.21 | 143.5 | 13.9 | 178 | 1.86 | 1.1 | 2.29 | 24.801 | 10.35 | 4600 | 8.11 | 10.5 | 2.5 | 4.813 | 2 | 2.85 | 0.52504 | 2.68 | 1.86 | 28 | 1.521 | 1.799
Gd | 64 | 157.25 | 6 | 3 | 3 | 3 | 27 | 1.8 | 1.61 | 3.91 | 1.8 | 1.08 | 1.2 | 1.1 | 5.1142 | 3.1 | 1.09 | 3 | 3 | 2 | 0 | 1 | 2 | 593 | 23.5 | 1586.15 | 3546.15 | 7.9 | 0.23 | 10.05 | 359.4 | 10.6 | 398 | 4.14 | 1.09 | 2.22 | 3.819 | 1.4 | 49000 | 8.22 | 15.5 | 1.5 | 3.31 | 3 | 2.85 | 0.54179 | 2.71 | 4.14 | 27 | -0.34 | 1.802
Tb | 65 | 158.92534 | 6 | 3 | 3 | 3 | 29 | 1.75 | 1.59 | 3.89 | 1.75 | 1.18 | 1.2 | 1.2 | 5.238 | 3.1 | 1.09 | 3 | 3 | 2 | 0 | 0 | 2 | 569 | 25.5 | 1638.15 | 3503.15 | 8.23 | 0.18 | 10.8 | 330.9 | 11.1 | 389 | 4.05 | 1.08 | 2.2 | 22.678 | 9.7 | 23 | 8.3 | 10.193 | 1.5 | 3.213 | 3 | 2.85 | 0.54991 | 2.74 | 4.05 | 26 | 1.52 | 1.782
Dy | 66 | 162.5 | 6 | 3 | 3 | 3 | 31 | 1.75 | 1.59 | 3.67 | 1.75 | 1.05 | 1.22 | 1.15 | 5.3714 | 3.1 | 1.09 | 3 | 3 | 2 | 0 | 0 | 2 | 573 | 24.5 | 1685.15 | 2840.15 | 8.55 | 0.17 | 11.06 | 230.1 | 10.7 | 291 | 3.04 | 1.07 | 2.18 | 4.583 | 1.94 | 920 | 8.34 | 14.3 | 2.5 | 3.152 | 2 | 2.85 | 0.56069 | 2.78 | 3.04 | 25 | -0.53 | 1.773
Ho | 67 | 164.93032 | 6 | 3 | 3 | 3 | 33 | 1.75 | 1.58 | 3.65 | 1.75 | 1.04 | 1.23 | 1.2 | 5.5143 | 3.1 | 1.09 | 3 | 3 | 2 | 0 | 0 | 2 | 581 | 23.6 | 1747.15 | 2973.15 | 8.8 | 0.16 | 12.2 | 241 | 16.2 | 301 | 3.14 | 1.04 | 2.19 | 20.513 | 8.7 | 65 | 8.44 | 14.3 | 3.5 | 3.112 | 3 | 2.85 | 0.56974 | 2.81 | 3.14 | 24 | 3.31 | 1.766
Er | 68 | 167.26 | 6 | 3 | 3 | 3 | 35 | 1.75 | 1.57 | 3.63 | 1.75 | 1.03 | 1.24 | 1.2 | 5.6669 | 3.1 | 1.09 | 3 | 3 | 2 | 0 | 0 | 2 | 589 | 22.7 | 1802.15 | 3141.15 | 9.07 | 0.17 | 19.9 | 261 | 14.3 | 317 | 3.29 | 1.02 | 2.15 | 2.89 | 1.22 | 160 | 8.48 | 17.2 | 3.5 | 3.064 | 3 | 2.85 | 0.57907 | 2.84 | 3.29 | 23 | 0.48 | 1.757
Tm | 69 | 168.93421 | 6 | 3 | 3 | 3 | 37 | 1.75 | 1.56 | 3.6 | 1.75 | 1.02 | 1.25 | 1.2 | 5.8291 | 3.1 | 1.09 | 3 | 3 | 2 | 0 | 0 | 2 | 597 | 21.8 | 1818.15 | 2223.15 | 9.32 | 0.16 | 16.84 | 191 | 16.8 | 232 | 2.42 | 1.01 | 2.03 | 8.271 | 3.47 | 105 | 8.58 | 16.8 | 0.5 | 3.01 | 2 | 2.85 | 0.58515 | 2.87 | 2.42 | 22 | -0.2 | 1.746
Yb | 70 | 173.04 | 6 | 3 | 3 | 3 | 39 | 1.75 | 1.56 | 3.59 | 1.75 | 1.13 | 1.1 | 1.1 | 6.0009 | 3.1 | 1.09 | 2 | 3 | 2 | 0 | 0 | 2 | 603 | 21 | 1092.15 | 1469.15 | 6.97 | 0.15 | 7.66 | 128.9 | 34.9 | 152 | 1.6 | 1 | 1.99 | 17.613 | 7.456 | 35 | 8.59 | 7.6 | 2.5 | 4.128 | 2 | 2.85 | 0.59772 | 2.91 | 1.6 | 21 | -0.677 | 1.74
Lu | 71 | 174.967 | 6 | 3 | 3 | 2 | 41 | 1.75 | 1.56 | 3.37 | 1.75 | 1 | 1.27 | 1.2 | 6.1824 | 3.1 | 1.09 | 3 | 3 | 2 | 0 | 1 | 2 | 524 | 21.9 | 1936.15 | 3675.15 | 9.84 | 0.15 | 18.6 | 355.9 | 16.4 | 427 | 4.43 | 0.99 | 1.94 | 11.407 | 48.189 | 84 | 8.8 | 14 | 3.5 | 2.95 | 3 | 3 | 0.60446 | 2.94 | 4.43 | 20 | 2.9 | 1.734
Hf | 72 | 178.49 | 6 | 4 | 4 | 2 | 45 | 1.55 | 1.44 | 2.91 | 1.55 | 0.85 | 1.3 | 1.73 | 6.3704 | 3.8 | 1.16 | 4 | 4 | 2 | 0 | 2 | 2 | 659 | 16.2 | 2500.15 | 4873.15 | 13.3 | 0.14 | 24.06 | 575 | 23 | 619 | 6.44 | 0.97 | 1.88 | 3.12 | 1.3 | 104 | 9.16 | 14.623 | 3.5 | 2.241 | 4 | 3.15 | 0.46269 | 2.97 | 6.44 | 49 | 0.61 | 1.58
Ta | 73 | 180.9479 | 6 | 5 | 4 | 2 | 48 | 1.45 | 1.34 | 2.79 | 1.45 | 0.78 | 1.5 | 1.94 | 6.5738 | 4.11 | 1.34 | 5 | 5 | 2 | 0 | 3 | 2 | 761 | 13.1 | 3269.15 | 5698.15 | 16.6 | 0.14 | 31.6 | 743 | 57.5 | 782 | 8.1 | 0.95 | 1.7 | 11.97 | 5.096 | 20.5 | 9.53 | 24.7 | 3.5 | 1.801 | 3 | 3.3 | 0.37488 | 3 | 8.1 | 52 | 2.34 | 1.467
W | 74 | 183.84 | 6 | 6 | 4 | 2 | 51 | 1.35 | 1.3 | 2.735 | 1.35 | 0.74 | 1.7 | 1.79 | 6.7841 | 4.4 | 1.47 | 5.78 | 6 | 2 | 0 | 4 | 2 | 770 | 11.1 | 3683.15 | 5933.15 | 19.3 | 0.13 | 35.4 | 824 | 174 | 849 | 8.9 | 0.92 | 1.5 | 4.161 | 17.715 | 18.4 | 9.85 | 35 | 0.5 | 1.586 | 4 | 4.35 | 0.31779 | 3.03 | 8.9 | 55 | 0.115 | 1.408
Re | 75 | 186.207 | 6 | 7 | 4 | 2 | 54 | 1.35 | 1.28 | 2.68 | 1.35 | 0.77 | 1.9 | 2.06 | 7.004 | 4.02 | 1.6 | 5.78 | 7 | 2 | 0 | 5 | 2 | 760 | 9.7 | 3453.15 | 5873.15 | 21 | 0.13 | 33.2 | 715 | 47.9 | 770 | 8.03 | 0.83 | 1.36 | 22.513 | 9.684 | 90 | 10.12 | 34 | 2.5 | 1.47 | 4 | 3.6 | 0.27581 | 3.06 | 8.03 | 58 | 3.176 | 1.375
Os | 76 | 190.23 | 6 | 8 | 4 | 2 | 57 | 1.3 | 1.26 | 2.65 | 1.3 | 0.77 | 2.2 | 1.85 | 7.2335 | 4.9 | 1.65 | 5.78 | 8 | 2 | 0 | 6 | 2 | 839 | 8.5 | 3318.15 | 5303.15 | 22.6 | 0.13 | 31.8 | 746 | 87.6 | 791 | 8.17 | 0.81 | 1.31 | 2.282 | 1 | 15 | 10.32 | 31.7 | 1.5 | 1.391 | 4 | 3.75 | 0.49611 | 3.09 | 8.17 | 61 | 0.651 | 1.353
Ir | 77 | 192.22 | 6 | 9 | 4 | 2 | 60 | 1.35 | 1.27 | 2.628 | 1.35 | 0.77 | 2.2 | 1.87 | 7.4345 | 5.4 | 1.68 | 5.78 | 9 | 2 | 0 | 7 | 2 | 878 | 7.6 | 2683.15 | 4403.15 | 22.4 | 0.13 | 26.1 | 604 | 147 | 665 | 6.94 | 0.79 | 1.24 | 1.718 | 0.9 | 425 | 10.57 | 26.4 | 1.5 | 1.414 | 3 | 3.9 | 0.50026 | 3.12 | 6.94 | 64 | 0.17 | 1.357
Pt | 78 | 195.08 | 6 | 10 | 4 | 2 | 63 | 1.35 | 1.3 | 2.7 | 1.35 | 0.74 | 2.28 | 1.91 | 7.7208 | 5.6 | 1.72 | 5.78 | 10 | 1 | 0 | 9 | 1 | 868 | 6.5 | 2045.15 | 4100.15 | 21.4 | 0.13 | 19.6 | 510 | 71.6 | 565 | 5.84 | 1.26 | 3.24 | 21.499 | 91.523 | 10 | 10.75 | 19.7 | 0.5 | 1.511 | 2 | 4.05 | 0.50578 | 3.16 | 5.84 | 67 | 0.6 | 1.387
Au | 79 | 196.96654 | 6 | 11 | 4 | 2 | 66 | 1.35 | 1.34 | 2.66 | 1.35 | 1.51 | 2.54 | 1.19 | 7.9791 | 5.77 | 1.92 | 5.44 | 11 | 1 | 0 | 10 | 1 | 890 | 6.1 | 1337.15 | 3353.15 | 19.3 | 0.128 | 12.55 | 334.4 | 317 | 366 | 3.81 | 1.3 | 2.92 | 1.712 | 0.7412 | 98.7 | 10.94 | 12.72 | 1.5 | 1.697 | 1 | 4.2 | 0.68117 | 3.19 | 3.81 | 70 | 0.144 | 1.442
Hg | 80 | 200.59 | 6 | 12 | 4 | 2 | 71 | 1.5 | 1.49 | 2.41 | 1.5 | 0.83 | 2 | 1.49 | 8.2469 | 4.91 | 1.76 | 4.44 | 12 | 2 | 0 | 10 | 2 | 1007 | 5.4 | 234.25 | 630.15 | 13.5 | 0.139 | 2.295 | 59.229 | 8.34 | 61 | 0.67 | 1.4 | 2.39 | 17.827 | 7.612 | 374 | 11.15 | 2.3 | 0.5 | 2.316 | 1 | 4.35 | 103.943 | 3.22 | 0.67 | 73 | 0.498 | 1.573
Tl | 81 | 204.3833 | 6 | 13 | 5 | 1 | 76 | 1.9 | 1.48 | 2.235 | 1.9 | 1.03 | 1.62 | 1.69 | 4.6618 | 3.2 | 1.789 | 3.44 | 3 | 2 | 1 | 10 | 3 | 589 | 7.6 | 576.15 | 1730.15 | 11.9 | 0.13 | 4.142 | 164.1 | 46.1 | 182 | 1.88 | 1.53 | 2.29 | 57.708 | 24.567 | 3.4 | 12.25 | 4.31 | 0.5 | 2.841 | 1 | 5 | 0.70601 | 3.25 | 1.88 | 76 | 1.612 | 1.716
Pb | 82 | 207.2 | 6 | 14 | 5 | 1 | 81 | 1.8 | 1.47 | 2.09 | 1.8 | 1.49 | 1.8 | 1.92 | 4.7404 | 3.9 | 1.854 | 2.44 | 4 | 2 | 2 | 10 | 4 | 716 | 6.8 | 600.65 | 2013.15 | 11.4 | 0.13 | 4.799 | 177.7 | 35.3 | 196 | 2.03 | 1.43 | 2.32 | 20.921 | 8.898 | 0.171 | 12.29 | 4.81 | 0.5 | 3.034 | 2 | 5.65 | 0.53681 | 3.28 | 2.03 | 81 | 0.584 | 1.75
Bi | 83 | 208.98037 | 6 | 15 | 5 | 1 | 86 | 1.6 | 1.46 | 1.997 | 1.6 | 1.17 | 2.02 | 2.14 | 4.8288 | 4.69 | 2.01 | 3 | 5 | 2 | 3 | 10 | 5 | 703 | 7.4 | 544.15 | 1833.15 | 9.75 | 0.12 | 11.3 | 104.8 | 7.87 | 207 | 2.18 | 1.38 | 2.25 | 16.069 | 6.842 | 0.034 | 13.34 | 10.9 | 4.5 | 3.538 | 3 | 6.3 | 0.43316 | 3.31 | 2.18 | 86 | 4.039 | 1.7
Th | 90 | 232.0381 | 7 | 3 | 3 | 2 | 16 | 1.8 | 1.65 | 4.98 | 1.8 | 1.19 | 1.3 | 1.3 | 2.8784 | 3.2 | 1.11 | 4 | 2 | 2 | 0 | 2 | 2 | 587 | 32.1 | 2023.15 | 5063.15 | 11.7 | 0.12 | 16.1 | 514.4 | 54 | 576 | 6.2 | 1.1 | 2.24 | 1.5 | 1 | 7.4 | 9 | 13.8 | 3 | 3.295 | 3 | 1.95 | 0.60135 | 3.52 | 6.2 | 46 | 1 | 1.798
U | 92 | 238.0289 | 7 | 3 | 3 | 3 | 20 | 1.75 | 1.42 | 4.72 | 1.75 | 0.87 | 1.38 | 1.7 | 3.3168 | 3.4 | 1.22 | 5.78 | 3 | 2 | 0 | 1 | 2 | 598 | 27.4 | 1405.15 | 4091.15 | 19 | 0.12 | 8.52 | 477 | 27.6 | 490 | 5.55 | 1.01 | 1.74 | 1.79 | 0.75 | 7.57 | 9 | 12.6 | 3 | 2.073 | 3 | 1.8 | 0.41117 | 3.58 | 5.55 | 44 | 1 | 1.56